## Sheet1
| file_name | omega | amorphous_percentage | crystalline_percentage | effective_depth | amorphous_percentage_intensity | crystalline_percentage_intensity | effective_depth_intensity | corrected_amorphous_percentage | corrected_crystalline_percentage | weight | corrected_amorphous_percentage_intensity | corrected_crystalline_percentage_intensity | weight_intensity | index_of_refraction | index_of_refraction_intensity | attenuation_coefficient | attenuation_coefficient_intensity | corrected_depth | corrected_depth_intensity
0 | MSS p (10-35, 0.005w)_01.csv | 0.005 | 1.0867 | -0.08670033 | 2.663933e-08 | 1.02906 | -0.02906025 | 2.683814e-08 | 1.0867 | -0.08670033 | 1 | 1.02906 | -0.02906025 | 1 | (0.9999930917816714-2.008047766324173e-07j) | (0.999993056444952-1.993173001467506e-07j) | 16379.25 | 16257.92 | 0.01226788 | 0.01235944
1 | MSS p (10-35, 0.05w)_01.csv | 0.05 | 0.9946127 | 0.005387298 | 2.695837e-07 | 0.8983014 | 0.1016986 | 2.730033e-07 | 0.9845151 | 0.01548489 | 0.09881655 | 0.8840454 | 0.1159546 | 0.09830703 | (0.9999930291361934-1.981677555143354e-07j) | (0.9999929675424117-1.9557500490328524e-07j) | 16164.15 | 15952.67 | 0.1239568 | 0.1254457
2 | MSS p (10-35, 0.1w)_01.csv | 0.1 | 0.9495017 | 0.0504983 | 5.423491e-07 | 0.5167665 | 0.4832335 | 5.748943e-07 | 0.9049169 | 0.0950831 | 0.4970668 | 0.1717406 | 0.8282594 | 0.4748755 | (0.999992980337866-1.9611362132391147e-07j) | (0.9999925308582172-1.7719306458144893e-07j) | 15996.6 | 14453.29 | 0.2482679 | 0.251405
3 | MSS p (6-129, 0.25w)_01.csv | 0.25 | 0.9073848 | 0.0926152 | 1.363381e-06 | 0.3173742 | 0.6826258 | 1.478102e-06 | 0.8795636 | 0.1204364 | 0.3977972 | 0.1904604 | 0.8095396 | 0.388941 | (0.9999929647948392-1.95459347608504e-07j) | (0.999992542334504-1.7767615149255493e-07j) | 15943.23 | 14492.69 | 0.6251592 | 0.6659924
4 | MSS p (10-35, 0.5w)_01.csv | 0.5 | 0.8941933 | 0.1058067 | 2.731476e-06 | 0.25931 | 0.74069 | 2.980859e-06 | 0.8810472 | 0.1189528 | 0.4991371 | 0.2021983 | 0.7978017 | 0.4958643 | (0.9999929657043438-1.9549763260057075e-07j) | (0.999992549530573-1.7797906540540927e-07j) | 15946.36 | 14517.4 | 1.255314 | 1.359218
5 | MSS p (10-35, 1w)_01.csv | 1 | 0.7968179 | 0.2031821 | 5.533751e-06 | 0.1343817 | 0.8656183 | 6.07055e-06 | 0.7019027 | 0.2980973 | 0.493603 | 0.01385399 | 0.986146 | 0.491036 | (0.9999928558783451-1.9087457783636964e-07j) | (0.9999924340645433-1.731185971435248e-07j) | 15569.26 | 14120.94 | 2.515314 | 2.743421
6 | MSS p (6-129, 2w)_01.csv | 2 | 0.8552126 | 0.1447874 | 1.098023e-05 | 0.2172441 | 0.7827559 | 1.199372e-05 | 0.9145431 | 0.08545691 | 0.5039742 | 0.3021683 | 0.6978317 | 0.5061441 | (0.9999929862392788-1.9636203746960597e-07j) | (0.9999926108179568-1.805589183990887e-07j) | 16016.86 | 14727.84 | 5.090385 | 5.58171
7 | MSS p (10-60, 3w)_01.csv | 3 | 0.8466882 | 0.1533118 | 1.648477e-05 | 0.2387321 | 0.7612679 | 1.793027e-05 | 0.8296841 | 0.1703159 | 0.666083 | 0.2821448 | 0.7178552 | 0.6689091 | (0.9999929342157933-1.941721423366937e-07j) | (0.9999925985424173-1.8004218745210792e-07j) | 15838.24 | 14685.69 | 7.609444 | 8.327912
8 | MSS p (6-129, 4w)_01.csv | 4 | 0.8751446 | 0.1248554 | 2.188928e-05 | 0.2737442 | 0.7262558 | 2.377845e-05 | 0.9619417 | 0.03805832 | 0.7530977 | 0.3810896 | 0.6189104 | 0.7540554 | (0.9999930152973672-1.9758521903331463e-07j) | (0.9999926592013066-1.8259558437423962e-07j) | 16116.64 | 14893.96 | 10.11382 | 11.05148
9 | MSS p (6-129, 5w)_01.csv | 5 | 0.5004377 | 0.4995623 | 2.877341e-05 | 0.06898771 | 0.9310123 | 3.060889e-05 | -0.6910077 | 1.691008 | 0.7607469 | -0.6438199 | 1.64382 | 0.7768478 | (0.9999920019433605-1.5492873385539005e-07j) | (0.9999920308722209-1.5614647566364436e-07j) | 12637.23 | 12736.56 | 12.63358 | 13.77683
10 | MSS p (6-129, 6w)_01.csv | 6 | 0.6425803 | 0.3574197 | 3.384027e-05 | 0.09584581 | 0.9041542 | 3.656495e-05 | 1.449774 | -0.4497737 | 0.8502715 | 0.2338728 | 0.7661272 | 0.8371102 | (0.999993314366765-2.101743529800884e-07j) | (0.9999925689488484-1.787964652149439e-07j) | 17143.51 | 14584.08 | 15.15925 | 16.50073
11 | MSS p (6-129, 7w)_01.csv | 7 | 0.6639142 | 0.3360858 | 3.933985e-05 | 0.1097547 | 0.8902453 | 4.254379e-05 | 0.7951868 | 0.2048132 | 0.8602032 | 0.1948177 | 0.8051823 | 0.8594661 | (0.9999929130669125-1.9328189379133675e-07j) | (0.9999925450057797-1.777885971576819e-07j) | 15765.62 | 14501.87 | 17.65965 | 19.20159
12 | MSS p (6-129, 8w)_01.csv | 8 | 0.7166571 | 0.2833429 | 4.460585e-05 | 0.1459432 | 0.8540568 | 4.83274e-05 | 1.110675 | -0.1106751 | 0.8819439 | 0.4121436 | 0.5878564 | 0.8803246 | (0.9999931064795831-2.0142347577988125e-07j) | (0.9999926782391868-1.8339697170494443e-07j) | 16429.72 | 14959.33 | 20.13183 | 21.87673
13 | MSS p (6-129, 9w)_01.csv | 9 | 0.7040744 | 0.2959256 | 5.022349e-05 | 0.1478272 | 0.8521728 | 5.430639e-05 | 0.6041637 | 0.3958363 | 0.8881471 | 0.1630549 | 0.8369451 | 0.8899026 | (0.9999927959587114-1.883522994229625e-07j) | (0.9999925255333412-1.7696891736943328e-07j) | 15363.53 | 14435.01 | 22.7931 | 24.67521
14 | MSS p (6-129, 10w)_01.csv | 10 | 0.6524502 | 0.3475498 | 5.614171e-05 | 0.1351045 | 0.8648955 | 6.039445e-05 | 0.2143547 | 0.7856453 | 0.8945843 | 0.02161646 | 0.9783835 | 0.8991951 | (0.9999925569831423-1.782927764656696e-07j) | (0.9999924388233826-1.7331891743197207e-07j) | 14542.99 | 14137.28 | 25.92955 | 27.7872
15 | MSS p (10-35, 11w)_01.csv | 11 | 0.5935109 | 0.4064891 | 6.218882e-05 | 0.1115409 | 0.8884591 | 6.65927e-05 | 0.04631456 | 0.9536854 | 0.9027621 | -0.118058 | 1.118058 | 0.9069229 | (0.9999924539647553-1.7395628378945005e-07j) | (0.9999923531948167-1.6971443800290194e-07j) | 14189.27 | 13843.27 | 28.982 | 30.85406
16 | MSS p (10-35, 12w)_01.csv | 12 | 0.5939907 | 0.4060093 | 6.77585e-05 | 0.1071013 | 0.8928987 | 7.260893e-05 | 0.5993485 | 0.4006515 | 0.917801 | 0.05795973 | 0.9420403 | 0.9171419 | (0.9999927930067103-1.8822803677037854e-07j) | (0.999992461103921-1.7425680229491145e-07j) | 15353.39 | 14213.78 | 31.27909 | 33.55431
17 | MSS p (10-35, 13w)_01.csv | 13 | 0.5941341 | 0.4058659 | 7.331019e-05 | 0.1056125 | 0.8943875 | 7.857678e-05 | 0.5958836 | 0.4041164 | 0.9242712 | 0.08749951 | 0.9125005 | 0.9240507 | (0.9999927908824779-1.881386186691594e-07j) | (0.9999924792135203-1.750191143465817e-07j) | 15346.1 | 14275.96 | 33.56769 | 36.24454
18 | MSS p (12-37, 14w)_01.csv | 14 | 0.6398367 | 0.3601633 | 7.83496e-05 | 0.1113349 | 0.8886651 | 8.443375e-05 | 1.304689 | -0.3046891 | 0.9356804 | 0.1881064 | 0.8118936 | 0.9306324 | (0.9999932254214705-2.0643025793758382e-07j) | (0.9999925408913725-1.7761540374878996e-07j) | 16838.11 | 14487.74 | 36.02248 | 38.93733
19 | MSS p (15-40, 15w)_01.csv | 15 | 0.6158685 | 0.3841315 | 8.409679e-05 | 0.109143 | 0.890857 | 9.036017e-05 | 0.2891179 | 0.7108821 | 0.9316599 | 0.07791445 | 0.9220855 | 0.9344134 | (0.9999926028172996-1.8022213594836064e-07j) | (0.9999924733373222-1.7477175958735493e-07j) | 14700.36 | 14255.79 | 38.49033 | 41.62025
20 | MSS p (12-129, 16w)_01_08dt.csv | 16 | 0.6477487 | 0.3522513 | 8.917261e-05 | 0.1153133 | 0.8846867 | 9.614466e-05 | 1.175944 | -0.1759439 | 0.9430788 | 0.2117007 | 0.7882993 | 0.9398355 | (0.9999931464931711-2.0310782188740678e-07j) | (0.9999925553560467-1.7822428500859214e-07j) | 16567.1 | 14537.4 | 40.88171 | 44.2372
21 | MSS p (13-129, 17w)_01.csv | 17 | 0.8383673 | 0.1616327 | 9.219292e-05 | 0.2632673 | 0.7367327 | 9.981316e-05 | 6.466253 | -5.466253 | 0.9672392 | 4.140875 | -3.140875 | 0.9632464 | (0.9999963897596791-3.396310397796743e-07j) | (0.9999949641680419-2.7962167658592467e-07j) | 27703.03 | 22808.19 | 43.22701 | 46.81301
22 | MSS p (15-40, 17w)_01.csv | 17 | 0.7764071 | 0.2235929 | 9.295752e-05 | 0.2106132 | 0.7893868 | 0.0001005743 | -6.694535 | 7.694535 | 0.9917747 | -6.694535 | 7.694535 | 0.9924324 | (0.9999883214325962+4.658681209898652e-21j) | (0.9999883214325829+0j) | -3.799994e-10 | 0 | 43.22701 | 46.81301
23 | MSS p (15-40, 18w)_01.csv | 18 | 0.7274096 | 0.2725904 | 9.889839e-05 | 0.2188416 | 0.7811584 | 0.0001061736 | -0.03926111 | 1.039261 | 0.9399296 | 0.3666389 | 0.6333611 | 0.9472622 | (0.9999924015019022-1.717478936661037e-07j) | (0.9999926503421646-1.8222266441611044e-07j) | 14009.14 | 14863.54 | 45.62599 | 49.41318
24 | MSS p (17-41, 19w)_01.csv | 19 | 0.482668 | 0.517332 | 0.0001077485 | 0.1122733 | 0.8877267 | 0.0001136117 | -2.252273 | 3.252273 | 0.9178632 | -1.408928 | 2.408928 | 0.9345311 | (0.9999910447968743-1.1463826808111451e-07j) | (0.9999915618165061-1.3640187704294008e-07j) | 9350.818 | 11126.03 | 48.10657 | 52.0533
25 | MSS p (18-42, 20w)_01.csv | 20 | 0.4376022 | 0.5623978 | 0.0001139086 | 0.109329 | 0.890671 | 0.0001194045 | -0.35066 | 1.35066 | 0.9459206 | 0.05158479 | 0.9484152 | 0.9514859 | (0.9999922105963076-1.6371184561359085e-07j) | (0.9999924571957133-1.740922888489474e-07j) | 13353.65 | 14200.36 | 50.592 | 54.68546
26 | MSS p (19-44, 21w)_01.csv | 21 | 0.3319413 | 0.6680587 | 0.000121148 | 0.1093409 | 0.8906591 | 0.0001251115 | -1.330594 | 2.330594 | 0.9402437 | 0.1095881 | 0.8904119 | 0.9543843 | (0.9999916098400781-1.384233983467199e-07j) | (0.9999924927550886-1.7558913785851238e-07j) | 11290.92 | 14322.46 | 53.18033 | 57.34808
27 | MSS p (20-48, 22w)_01.csv | 22 | 0.2190789 | 0.7809211 | 0.0001287048 | 0.09416434 | 0.9058357 | 0.000131073 | -1.590276 | 2.590276 | 0.9412853 | -0.224338 | 1.224338 | 0.9545176 | (0.9999914506396768-1.3172195990356205e-07j) | (0.9999922880390097-1.66971746156331e-07j) | 10744.3 | 13619.56 | 55.75139 | 59.99291
28 | MSS p (21-48, 23w)_01.csv | 23 | 0.1899364 | 0.8100636 | 0.0001348131 | 0.08941092 | 0.9105891 | 0.0001368107 | -0.4241169 | 1.424117 | 0.9546911 | -0.01917711 | 1.019177 | 0.9580611 | (0.9999921655629724-1.6181619617781077e-07j) | (0.9999924138145596-1.722661870954847e-07j) | 13199.03 | 14051.41 | 58.35827 | 62.66644
29 | MSS p (22-50, 24w)_01.csv | 24 | 0.05639029 | 0.9436097 | 0.0001431115 | 0.07349078 | 0.9265092 | 0.0001427499 | -2.113144 | 3.113144 | 0.9420141 | -0.2932347 | 1.293235 | 0.9583946 | (0.9999911300914142-1.182286869051128e-07j) | (0.9999922458013182-1.6519377770542577e-07j) | 9643.681 | 13474.53 | 60.95563 | 65.32866
30 | MSS p (21-129, 25w)_01.csv | 25 | 0.2106715 | 0.7893285 | 0.0001453771 | 0.1272782 | 0.8727218 | 0.0001471543 | 9.955994 | -8.955994 | 0.9844154 | 1.870568 | -0.8705685 | 0.9700695 | (0.9999985291737925-4.2968830082021695e-07j) | (0.9999935723383817-2.2103350237274017e-07j) | 35048.83 | 18029.27 | 63.4309 | 67.93441